## Data
DOI | Authors | Year | Technical_Red_Criteria | RiskAssessment_RedCriteria | Species | Organism_Group | Environment | Life_Stage | In_vitro_in_vivo | Sex | Estimated_Body_Length_cm | Estimated_Maximum_Ingestible_Size_mm | Experiment_Type | Exposure_Route | Particle_Mix | Negative_Control | Reference_Particle | Exposure_Media | Solvent | Detergent | pH | Salinity_ppt | Temperature_Avg | Temperature_Min | Temperature_Max | Exposure_Duration_days | Acute_Chronic | Number_of_Doses | Replicates | Sample_Size | Dosing_Frequency | Chemicals_Added | Added_Chemical_Dose_nominal | Added_Chemical_Dose_measured | particles_mL | particles_mL_reported_or_converted | ug_mL | ug_mL_reported_or_converted | um3_mL | um2_mL | um_ug_mL | Effect | Direction | Broad_Endpoint_Category | Specific_Endpoint_Category | Endpoint | Level_of_Biological_Organization | Target_Cell_or_Tissue | Effect_Metric | AF_Time | AF_NOEC | Polymer | Shape | Density_g_cm_3 | Density_reported_or_estimated | Charge | Zeta_Potential_mV | Zeta_Potential_Media | Functional_Group | Particle_Length_um | Particle_Width_um | Size_Category | Particle_Surface_Area_um_2 | Particle_Volume_um_3 | Particle_Mass_mg | Weathered_or_Biofouled | Size_Validated | Polymer_Validated | Shape_Validated | Particle_Source | Sodium_Azide_Present | Screened_for_Chemical_Contamination | Particle_Cleaning | Solvent_Rinse | Background_Contamination_Monitored | Concentration_Validated | Particle_Behavior | Uptake_Validated | Uptake_Validation_Method | Tissue_Distribution | Organisms_Fed_ | Test_Medium_Score | Administration_Route_Score | Test_Species_Score | Sample_Size_Score | Control_Group_Score | Exposure_Duration_Score | Particle_Size_Score | Particle_Shape_Score | Polymer_Type_Score | Source_of_Microplastics_Score | Data_Reporting_Score | Chemical_Purity_Score | Laboratory_Preparation_Score | Background_Contamination_Score | Exposure_Verification_Score | Exposure_Homogeneity_Score | Exposure_Assessment_Score | Replication_Score | Number_of_Treatments_Score | Endpoints_Score | Food_Availability_Score | Effect_Thresholds_Score | Dose_Response_Score | Concentration_Range_Score | Aging_and_Biofouling_Score | Microplastic_Diversity_Score | Exposure_Time_Score | particles_mL_nominal | particles_mL_min_nominal | particles_mL_max_nominal | mg_L_nominal | mg_kg_sediment_nominal | mg_kg_food_nominal | particles_kg_food_nominal | X_sediment_nominal | particles_m_2_nominal | mg_m_2_nominal | X_food_nominal | particles_kg_sediment_nominal | particles_mL_measured | mg_L_measured | mg_kg_sediment_measured | mg_kg_food_measured | particles_kg_food_measured | particles_kg_food_min_measured | particles_kg_food_max_measured | X_sediment_measured | particles_m_2_measured | NOEC_mass
0.1021/es404295e | Kaposi | 2014 | Red Criteria Passed | Red Criteria Passed | Tripneustes gratilla | Echinoderm | Marine | Early | In Vivo | NA | 10 | 6.517785 | Particle Only | water | N | Y | N | uv treated filtered seawater | NA | NA | NA | NA | 26 | NA | NA | 5 | Acute | 4 | 5 | 1000 | 0 | NA | NA | NA | 100 | reported | 1.216933692 | converted | 1212085.351 | 255175.8633 | 20916054368852.5 | No | NA | Fitness | Growth | Body Width | Organism | NA | NOEC | 10 | 1 | Polyethylene | Sphere | 1.004 | reported | NA | NA | NA | NA | 28.5 | NA | 1ﾂｵm < 100ﾂｵm | 2551.758633 | 12120.85351 | 1.22e-05 | No | N | N | N | commercial | unknown | N | Not Cleaned | No | N | Y | Not Evaluated | Y | microscopy flourescent particles | gut | Y | 2 | 2 | 2 | 2 | 2 | 2 | 1 | 1 | 1 | 2 | 1 | 0 | 0 | 0 | 2 | 1 | 1 | 2 | 2 | 2 | 2 | 0 | 1 | 0 | 0 | 0 | 1 | NA | NA | NA | NA | NA | NA | NA | NA | NA | NA | NA | NA | 100 | NA | NA | NA | NA | NA | NA | NA | NA | 0.1216933692
10.1002/etc.3093 | Au | 2015 | Red Criteria Passed | Red Criteria Passed | Hyalella azteca | Crustacea | Freshwater | Early | In Vivo | NA | 0.78 | 0.112 | Particle Only | water | N | Y | N | hard reconstituted water | ethanol | NA | NA | NA | 25 | NA | NA | 42 | Chronic | 3 | 6 | 10 | 2 | NA | NA | NA | 5000 | reported | 2.996968912 | converted | 6584781.4 | 12338213.6 | 20598019376609700 | No | NA | Fitness | Growth | Body Mass | Organism | NA | NOEC | 1 | 1 | Polyethylene | Fragment | 1.13 | reported | NA | NA | NA | NA | 18.5 | NA | 1ﾂｵm < 100ﾂｵm | 2467.643 | 1316.956 | 5.99e-07 | No | Y | N | Y | commercial | unknown | N | Not Cleaned | No | N | Y | Not Evaluated | Y | microscopy flourescent particles | gut | Y | 2 | 2 | 2 | 2 | 2 | 2 | 1 | 1 | 2 | 2 | 1 | 0 | 0 | 0 | 1 | 0 | 1 | 2 | 2 | 2 | 2 | 2 | 2 | 0 | 1 | 0 | 2 | NA | NA | NA | NA | NA | NA | NA | NA | NA | NA | NA | NA | 5000 | NA | NA | NA | NA | NA | NA | NA | NA | 2.996968912
10.1002/etc.3093 | Au | 2015 | Red Criteria Passed | Red Criteria Passed | Hyalella azteca | Crustacea | Freshwater | Early | In Vivo | NA | 0.78 | 0.112 | Particle Only | water | N | Y | N | hard reconstituted water | ethanol | NA | NA | NA | 25 | NA | NA | 10 | Acute | 3 | 3 | 10 | 2 | NA | NA | NA | 22.5 | reported | 0.293788 | converted | 335757.7 | 81288.71 | 6205245031422.6 | No | NA | Fitness | Growth | Body Mass | Organism | NA | NOEC | 10 | 1 | Polypropylene | Fiber | 0.875 | estimated | NA | NA | NA | NA | 47.5 | 20 | 1ﾂｵm < 100ﾂｵm | 3612.832 | 14922.57 | 1.31e-05 | No | Y | Y | Y | lab | N | N | Not Cleaned | No | N | Y | Not Evaluated | Y | microscopy | gut | Y | 2 | 2 | 2 | 2 | 2 | 2 | 1 | 1 | 2 | 2 | 1 | 0 | 0 | 0 | 1 | 0 | 1 | 2 | 2 | 2 | 2 | 2 | 2 | 0 | 1 | 0 | 2 | NA | NA | NA | NA | NA | NA | NA | NA | NA | NA | NA | NA | 22.5 | NA | NA | NA | NA | NA | NA | NA | NA | 0.0293788
10.1007/s00128-017-2186-3 | Frydkejar | 2017 | Red Criteria Passed | Red Criteria Passed | Daphnia magna | Crustacea | Freshwater | Adult | In Vivo | F | 0.5 | 0.11487 | Particle Only | water | N | Y | N | artificial freshwater | NA | tween20 | 7.8 | NA | 20 | NA | NA | 2 | Acute | 6 | 5 | 4 | 0 | NA | NA | NA | 1994.756138 | converted | 10 | reported | 26553755.7 | 23011695.4 | 4593152770330010 | No | NA | Fitness | Mortality | Immobilization | Organism | NA | NOEC | 10 | 1 | Polyethylene | Fragment | 0.935 | estimated | NA | NA | NA | NA | 40 | NA | 1ﾂｵm < 100ﾂｵm | 11536.09 | 13311.78 | 5.01e-06 | No | Y | N | Y | commercial | unknown | N | Not Cleaned | No | N | Y | Not Evaluated | Y | microscopy | gut | N | 2 | 2 | 2 | 2 | 2 | 2 | 1 | 1 | 1 | 1 | 1 | 0 | 0 | 0 | 0 | 0 | 1 | 2 | 2 | 2 | 0 | 2 | 2 | 0 | 0 | 1 | 0 | NA | NA | NA | 10 | NA | NA | NA | NA | NA | NA | NA | NA | NA | NA | NA | NA | NA | NA | NA | NA | NA | 1
10.1016/j.aquatox.2018.04.015 | Yu | 2018 | Red Criteria Passed | Red Criteria Passed | Eriocheir sinensis | Crustacea | Freshwater | Juvenile | In Vivo | F | 7.5 | 4.981897 | Particle Only | water | N | Y | N | culture fresh water | NA | NA | 7.6 | NA | 18 | NA | NA | 21 | Chronic | 4 | 4 | 6 | 1 | NA | NA | NA | 571172.8799 | converted | 0.04 | reported | 37383.18 | 448598.1 | 6.4085e+18 | No | NA | Fitness | Growth | Growth Rate | Organism | NA | NOEC | 1 | 1 | Polystyrene | Sphere | 1.07 | estimated | NA | NA | NA | NA | 0.5 | NA | 100nm < 1ﾂｵm | 0.785398163 | 0.065449847 | 7e-11 | No | N | Y | Y | commercial | unknown | N | Not Cleaned | No | N | N | dynamic light scatter aerated | N | NA | NA | Y | 2 | 2 | 2 | 2 | 2 | 2 | 1 | 1 | 2 | 2 | 2 | 0 | 0 | 0 | 0 | 1 | 1 | 2 | 2 | 2 | 2 | 0 | 1 | 0 | 1 | 0 | 1 | NA | NA | NA | 0.04 | NA | NA | NA | NA | NA | NA | NA | NA | NA | NA | NA | NA | NA | NA | NA | NA | NA | 0.04
10.1016/j.chemosphere.2016.02.133 | Rehse | 2016 | Red Criteria Passed | Red Criteria Passed | Daphnia magna | Crustacea | Freshwater | Early | In Vivo | NA | 0.5 | 0.11487 | Particle Only | water | N | Y | N | adam medium | NA | NA | NA | NA | NA | 20 | 22 | 4 | Acute | 6 | 4 | 5 | 0 | NA | NA | NA | 12519500000 | reported | 12.5 | reported | 102424919864.4 | 245819807604.6 | 3.1315e+22 | No | NA | Fitness | Mortality | Mortality | Organism | NA | NOEC | 10 | 1 | Polyethylene | Sphere | 0.96 | reported | NA | NA | NA | NA | 2.5 | NA | 1ﾂｵm < 100ﾂｵm | 19.63495408 | 8.181230869 | 7.85e-09 | No | Y | N | Y | commercial | unknown | N | Not Cleaned | No | N | N | sonication no aggregates observed | Y | microscopy | gut | N | 2 | 2 | 2 | 2 | 2 | 2 | 2 | 2 | 1 | 2 | 2 | 1 | 1 | 0 | 0 | 0 | 1 | 2 | 2 | 2 | 0 | 2 | 2 | 2 | 0 | 0 | 0 | NA | 39000000 | 25000000000 | 12.5 | NA | NA | NA | NA | NA | NA | NA | NA | NA | NA | NA | NA | NA | NA | NA | NA | NA | 1.25
10.1016/j.ecoenv.2017.03.029 | Heindler | 2017 | Red Criteria Passed | Red Criteria Passed | Parvocalanus crassirostris | Crustacea | Marine | Adult | In Vivo | NA | 0.055 | 0.05050947 | Particle Only | water | N | Y | N | filtered seawater | NA | NA | NA | NA | 26 | NA | NA | 5 | Acute | 4 | 10 | NA | 3 | NA | NA | NA | 40000 | reported | 1.703528616 | converted | 3509942.1 | 16222632.9 | 3.8081e+17 | No | NA | Fitness | Reproduction | Fecundity | Organism | NA | NOEC | 10 | 1 | Polyethylene Terephthalate | Fragment | 1.205 | estimated | NA | NA | NA | NA | 7.5 | NA | 1ﾂｵm < 100ﾂｵm | 405.5658 | 87.74855 | 4.26e-08 | No | N | N | Y | lab | N | N | Not Cleaned | No | N | N | Not Evaluated | N | NA | NA | Y | 2 | 2 | 2 | 2 | 2 | 2 | 1 | 1 | 1 | 2 | 1 | 0 | 0 | 0 | 0 | 1 | 0 | 2 | 2 | 2 | 2 | 0 | 2 | 0 | 0 | 1 | 2 | 40000 | NA | NA | NA | NA | NA | NA | NA | NA | NA | NA | NA | NA | NA | NA | NA | NA | NA | NA | NA | NA | 0.1703528616
10.1016/j.envpol.2017.10.095 | Lo & Chan | 2018 | Red Criteria Passed | Red Criteria Passed | Crepidula onyx | Mollusca | Marine | Early | In Vivo | NA | 6 | 4.044558 | Particle Only | water | N | Y | N | filtered seawater | NA | NA | NA | 30 | 22 | NA | NA | 95 | Chronic | 3 | 3 | 16 | 2 | NA | NA | NA | 10 | reported | 0.000240207 | converted | 224.492975 | 384.8451001 | 16035212504166.7 | No | NA | Fitness | Growth | Growth Rate | Organism | NA | NOEC | 1 | 1 | Polystyrene | Sphere | 1.07 | estimated | NA | NA | NA | NA | 3.5 | NA | 1ﾂｵm < 100ﾂｵm | 38.48451001 | 22.4492975 | 2.4e-08 | No | Y | N | N | commercial | Y | N | Not Cleaned | No | N | Y | Not Evaluated | N | NA | NA | Y | 2 | 2 | 2 | 2 | 2 | 2 | 1 | 1 | 1 | 2 | 1 | 0 | 0 | 0 | 2 | 2 | 1 | 2 | 2 | 2 | 2 | 0 | 0 | 1 | 1 | 0 | 2 | NA | NA | NA | NA | NA | NA | NA | NA | NA | NA | NA | NA | 10 | NA | NA | NA | NA | NA | NA | NA | NA | 0.000240207
10.1016/j.envpol.2017.11.029 | Murphy & Quin | 2018 | Red Criteria Passed | Red Criteria Passed | Hydra attenuata | Cnidaria | Marine | Adult | In Vivo | NA | 2 | 0.4 | Particle Only | water | N | Y | N | double distilled water | NA | NA | NA | NA | 18 | NA | NA | 0.04 | Acute | 4 | 6 | 10 | 0 | NA | NA | NA | 63832.19643 | converted | 40000 | reported | 106215022945.8 | 18409356307.5 | 29377741884167400 | No | NA | Fitness | Development | Abnormality Occurrence | Organism | NA | NOEC | 10 | 1 | Polyethylene | Fragment | 0.935 | estimated | NA | NA | NA | NA | 200 | NA | 100ﾂｵm < 1mm | 288402.4 | 1663972.6 | 0.000626643 | No | N | Y | Y | lab | N | N | rinse | 70 percent ethanol distilled water hydra media | N | N | shaker,mechnical rotator | Y | microscopy | gut | Y | 2 | 2 | 2 | 2 | 2 | 2 | 1 | 1 | 2 | 1 | 2 | 2 | 0 | 0 | 0 | 1 | 1 | 2 | 2 | 2 | 2 | 1 | 1 | 0 | 0 | 1 | 0 | NA | NA | NA | 40000 | NA | NA | NA | NA | NA | NA | NA | NA | NA | NA | NA | NA | NA | NA | NA | NA | NA | 4000
10.1016/j.envpol.2019.03.085 | Jaikumar | 2019 | Red Criteria Passed | Red Criteria Passed | Ceriodaphnia dubia | Crustacea | Freshwater | Early | In Vivo | NA | 0.14 | 0.03567 | Particle Only | water | N | Y | N | Elendt M4 medium | NA | NA | 7 | NA | 26 | NA | NA | 7 | Acute | 4 | 12 | 1 | 1 | NA | NA | NA | 100 | reported | 0.001338067 | converted | 3460.543 | 21810.43 | 1627643934887970 | No | NA | Fitness | Reproduction | First Three Clutch Sizes | Organism | NA | NOEC | 10 | 1 | Polyethylene | Fragment | 0.96 | reported | NA | NA | NA | NA | 5.5 | NA | 1ﾂｵm < 100ﾂｵm | 218.1043 | 34.60543 | 1.34e-08 | No | N | N | Y | modified | unknown | N | rinse | milliq water | N | Y | Not Evaluated | N | NA | NA | Y | 2 | 2 | 2 | 2 | 2 | 2 | 1 | 2 | 1 | 2 | 1 | 0 | 0 | 0 | 1 | 1 | 1 | 2 | 2 | 2 | 2 | 1 | 1 | 0 | 1 | 1 | 2 | NA | NA | NA | NA | NA | NA | NA | NA | NA | NA | NA | NA | 100 | NA | NA | NA | NA | NA | NA | NA | NA | 0.0001338067
10.1016/j.envpol.2019.03.085 | Jaikumar | 2019 | Red Criteria Passed | Red Criteria Passed | Daphnia magna | Crustacea | Freshwater | Early | In Vivo | NA | 0.5 | 0.11487 | Particle Only | water | N | Y | N | Elendt M4 medium | NA | NA | 7 | NA | 22 | NA | NA | 21 | Chronic | 4 | 12 | 1 | 2 | NA | NA | NA | 100 | reported | 0.001338067 | converted | 3460.543 | 21810.43 | 1627643934887970 | Yes | decrease | Fitness | Reproduction | First Three Clutch Sizes | Organism | NA | LOEC | 1 | 2 | Polyethylene | Fragment | 0.96 | reported | NA | NA | NA | NA | 5.5 | NA | 1ﾂｵm < 100ﾂｵm | 218.1043 | 34.60543 | 1.34e-08 | No | N | N | Y | modified | unknown | N | rinse | milliq water | N | Y | Not Evaluated | N | NA | NA | Y | 2 | 2 | 2 | 2 | 2 | 2 | 1 | 2 | 1 | 2 | 1 | 0 | 0 | 0 | 1 | 1 | 1 | 2 | 2 | 2 | 2 | 1 | 1 | 0 | 1 | 1 | 2 | NA | NA | NA | NA | NA | NA | NA | NA | NA | NA | NA | NA | 100 | NA | NA | NA | NA | NA | NA | NA | NA | 0.0006690335
10.1016/j.envpol.2019.03.085 | Jaikumar | 2019 | Red Criteria Passed | Red Criteria Passed | Daphnia pulex | Crustacea | Freshwater | Early | In Vivo | NA | 0.3 | 0.07087 | Particle Only | water | N | Y | N | Elendt M4 medium | NA | NA | 7 | NA | 22 | NA | NA | 21 | Chronic | 4 | 12 | 1 | 2 | NA | NA | NA | 100 | reported | 0.001338067 | converted | 3460.543 | 21810.43 | 1627643934887970 | No | NA | Fitness | Reproduction | Time to Offspring | Organism | NA | NOEC | 1 | 1 | Polyethylene | Fragment | 0.96 | reported | NA | NA | NA | NA | 5.5 | NA | 1ﾂｵm < 100ﾂｵm | 218.1043 | 34.60543 | 1.34e-08 | No | N | N | Y | modified | unknown | N | rinse | milliq water | N | Y | Not Evaluated | N | NA | NA | Y | 2 | 2 | 2 | 2 | 2 | 2 | 1 | 2 | 1 | 2 | 1 | 0 | 0 | 0 | 1 | 1 | 1 | 2 | 2 | 2 | 2 | 1 | 1 | 0 | 1 | 1 | 2 | NA | NA | NA | NA | NA | NA | NA | NA | NA | NA | NA | NA | 100 | NA | NA | NA | NA | NA | NA | NA | NA | 0.001338067
10.1016/j.envpol.2019.113024 | Wang | 2019 | Red Criteria Passed | Red Criteria Passed | Oryzias melastigma | Fish | Marine | Adult | In Vivo | NA | 4 | 2.769391 | Particle Only | water | N | Y | N | seawater | NA | NA | NA | NA | 27 | NA | NA | 60 | Chronic | 3 | 3 | 20 | 0 | NA | NA | NA | 0.5787 | reported | 0.002 | reported | 303.0066 | 181.804 | 324649940869.6 | No | NA | Fitness | Growth | Body Length | Organism | NA | NOEC | 1 | 1 | Polystyrene | Sphere | 1.07 | estimated | NA | NA | NA | NA | 10 | NA | 1ﾂｵm < 100ﾂｵm | 314.1592654 | 523.5987756 | 5.6e-07 | No | N | N | Y | commercial | unknown | N | Not Cleaned | No | N | Y | sonicated | Y | dissection h2o2 digestion microscopy | liver,gills,gut | Y | 2 | 2 | 2 | 2 | 2 | 2 | 1 | 2 | 1 | 1 | 2 | 0 | 1 | 0 | 2 | 1 | 2 | 2 | 2 | 2 | 2 | 0 | 0 | 2 | 0 | 0 | 1 | NA | NA | NA | 0.002 | NA | NA | NA | NA | NA | NA | NA | NA | 0.5787 | NA | NA | NA | NA | NA | NA | NA | NA | 0.002
10.1016/j.jhazmat.2018.07.101 | Beiras | 2018 | Red Criteria Passed | Red Criteria Passed | Brachionus plicatilis | Rotifera | Marine | Early | In Vivo | NA | 0.06 | 0.05478619 | Particle Only | water | N | Y | N | filtered seawater | NA | NA | NA | 20 | 25 | NA | NA | 2 | Acute | 4 | 3 | 12.5 | 1 | NA | NA | NA | 79577.47155 | converted | 0.1 | reported | 258622.5 | 3585989.2 | 2.846e+18 | No | NA | Fitness | Mortality | Mortality | Organism | NA | NOEC | 10 | 1 | Polyethylene | Fragment | 0.96 | reported | NA | NA | NA | NA | 2.5 | NA | 1ﾂｵm < 100ﾂｵm | 45.06287 | 3.249946 | 1.26e-09 | No | N | N | Y | commercial | unknown | N | Not Cleaned | No | N | N | Not Evaluated | Y | microscopy flourescent particles | gut | N | 2 | 2 | 2 | 2 | 2 | 2 | 1 | 2 | 1 | 2 | 2 | 0 | 0 | 0 | 0 | 1 | 1 | 2 | 2 | 2 | 0 | 1 | 2 | 0 | 0 | 0 | 0 | NA | NA | NA | 0.1 | NA | NA | NA | NA | NA | NA | NA | NA | NA | NA | NA | NA | NA | NA | NA | NA | NA | 0.01
10.1016/j.jhazmat.2018.07.101 | Beiras | 2018 | Red Criteria Passed | Red Criteria Passed | Paracentrotus lividus | Echinoderm | Marine | Early | In Vivo | NA | 6 | 4.044558 | Particle Only | water | N | Y | N | filtered seawater | NA | NA | NA | 34 | 18 | NA | NA | 2 | Acute | 5 | 4 | 1000 | 1 | NA | NA | NA | 164640.7737 | converted | 30 | reported | 75235641.3 | 200614780.3 | 1.1023e+18 | No | NA | Fitness | Mortality | Mortality | Organism | NA | NOEC | 10 | 1 | Polyethylene | Fragment | 0.99 | reported | NA | NA | NA | NA | 13 | NA | 1ﾂｵm < 100ﾂｵm | 1218.5 | 456.9685 | 1.82e-07 | No | N | N | Y | commercial | N | N | Not Cleaned | No | N | N | Not Evaluated | Y | microscopy flourescent particles | gut | N | 2 | 2 | 2 | 2 | 2 | 2 | 1 | 2 | 1 | 2 | 2 | 0 | 0 | 0 | 0 | 1 | 1 | 2 | 2 | 2 | 0 | 1 | 2 | 0 | 0 | 0 | 0 | NA | NA | NA | 30 | NA | NA | NA | NA | NA | NA | NA | NA | NA | NA | NA | NA | NA | NA | NA | NA | NA | 3
10.1016/j.jhazmat.2018.07.101 | Beiras | 2018 | Red Criteria Passed | Red Criteria Passed | Paracentrotus lividus | Echinoderm | Marine | Early | In Vivo | NA | 6 | 4.044558 | Particle Only | water | N | Y | N | filtered seawater | NA | NA | NA | 34 | 18 | NA | NA | 2 | Acute | 5 | 4 | 1000 | 1 | NA | NA | NA | 2953390.697 | converted | 30 | reported | 76786891.6 | 532353035.5 | 5.2191e+19 | No | NA | Fitness | Mortality | Mortality | Organism | NA | NOEC | 10 | 1 | Polyethylene | Fragment | 0.97 | reported | NA | NA | NA | NA | 5 | NA | 1ﾂｵm < 100ﾂｵm | 180.2515 | 25.99957 | 1.02e-08 | No | N | N | Y | commercial | N | N | Not Cleaned | No | N | N | Not Evaluated | Y | microscopy flourescent particles | gut | N | 2 | 2 | 2 | 2 | 2 | 2 | 1 | 2 | 1 | 2 | 2 | 0 | 0 | 0 | 0 | 1 | 1 | 2 | 2 | 2 | 0 | 1 | 2 | 0 | 0 | 0 | 0 | NA | NA | NA | 30 | NA | NA | NA | NA | NA | NA | NA | NA | NA | NA | NA | NA | NA | NA | NA | NA | NA | 3
10.1016/j.jhazmat.2018.07.101 | Beiras | 2018 | Red Criteria Passed | Red Criteria Passed | Tigriopus fulvus | Crustacea | Marine | Early | In Vivo | NA | 0.12 | 0.1046799 | Particle Only | water | N | Y | N | filtered seawater | NA | NA | NA | NA | 20 | NA | NA | 2 | Acute | 4 | 3 | 17.5 | 1 | NA | NA | NA | 79577.47155 | converted | 0.1 | reported | 258622.5 | 3585989.2 | 2.846e+18 | No | NA | Fitness | Mortality | Mortality | Organism | NA | NOEC | 10 | 1 | Polyethylene | Fragment | 0.96 | reported | NA | NA | NA | NA | 2.5 | NA | 1ﾂｵm < 100ﾂｵm | 45.06287 | 3.249946 | 1.26e-09 | No | N | N | Y | commercial | unknown | N | Not Cleaned | No | N | N | Not Evaluated | Y | microscopy flourescent particles | gut | N | 2 | 2 | 2 | 2 | 2 | 2 | 1 | 2 | 1 | 2 | 2 | 0 | 0 | 0 | 0 | 1 | 1 | 2 | 2 | 2 | 0 | 1 | 2 | 0 | 0 | 0 | 0 | NA | NA | NA | 0.1 | NA | NA | NA | NA | NA | NA | NA | NA | NA | NA | NA | NA | NA | NA | NA | NA | NA | 0.01
10.1016/j.scitotenv.2017.11.103 | Lei | 2018 | Red Criteria Passed | Red Criteria Passed | Danio rerio | Fish | Freshwater | Adult | In Vivo | NA | 2.5 | 0.4 | Particle Only | water | N | Y | N | uv sterilized water | NA | NA | 7.2 | NA | 23 | NA | NA | 10 | Acute | 5 | 3 | 16 | 2 | NA | NA | NA | 136.4185227 | converted | 10 | reported | 28374584.7 | 9835856.1 | 134186304058225 | Yes | increase | Fitness | Mortality | Mortality | Organism | NA | LOEC | 10 | 2 | Polypropylene | Fragment | 0.875 | estimated | NA | NA | NA | NA | 100 | NA | 100ﾂｵm < 1mm | 72100.59 | 207996.6 | 7.33e-05 | No | Y | Y | Y | commercial | unknown | N | Not Cleaned | No | N | N | sonicated | N | NA | NA | Y | 2 | 2 | 2 | 2 | 2 | 2 | 2 | 2 | 2 | 2 | 1 | 0 | 0 | 0 | 0 | 0 | 0 | 2 | 2 | 2 | 2 | 0 | 2 | 2 | 0 | 0 | 1 | NA | NA | NA | 10 | NA | NA | NA | NA | NA | NA | NA | NA | NA | NA | NA | NA | NA | NA | NA | NA | NA | 0.5
10.1021/acs.est.6b01441 | Jeong | 2016 | Red Criteria Passed | Red Criteria Passed | Brachionus koreanus | Rotifera | Marine | Early | In Vivo | NA | 0.06 | 0.05478619 | Particle Only | water | N | Y | N | artificial seawater | NA | NA | NA | 15 | 25 | NA | NA | 12 | Acute | 4 | 3 | 1 | 1 | NA | NA | NA | 1427932.2 | converted | 0.0001 | reported | 93.38676588 | 11214.95 | 1.6021e+20 | No | NA | Fitness | Reproduction | Fecundity | Organism | NA | NOEC | 10 | 1 | Polystyrene | Sphere | 1.07 | estimated | NA | NA | NA | NA | 0.05 | NA | 1nm < 100nm | 0.007853982 | 6.54e-05 | 7e-14 | No | N | N | N | commercial | unknown | N | Not Cleaned | No | N | N | sonicated | Y | microscopy flourescent particles | gut | Y | 2 | 2 | 2 | 2 | 2 | 2 | 1 | 1 | 1 | 2 | 1 | 0 | 0 | 0 | 0 | 0 | 1 | 2 | 2 | 2 | 2 | 0 | 1 | 0 | 0 | 0 | 1 | NA | NA | NA | 0.0001 | NA | NA | NA | NA | NA | NA | NA | NA | NA | NA | NA | NA | NA | NA | NA | NA | NA | 1e-05
10.1021/acs.est.6b01441 | Jeong | 2016 | Red Criteria Passed | Red Criteria Passed | Brachionus koreanus | Rotifera | Marine | Early | In Vivo | NA | 0.06 | 0.05478619 | Particle Only | water | N | Y | N | artificial seawater | NA | NA | NA | 15 | 25 | NA | NA | 12 | Acute | 4 | 3 | 1 | 1 | NA | NA | NA | 142793.22 | converted | 0.01 | reported | 9345.794 | 112149.5 | 1.6021e+18 | No | NA | Fitness | Reproduction | Fecundity | Organism | NA | NOEC | 10 | 1 | Polystyrene | Sphere | 1.07 | estimated | NA | NA | NA | NA | 0.5 | NA | 100nm < 1ﾂｵm | 0.785398163 | 0.065449847 | 7e-11 | No | N | N | N | commercial | unknown | N | Not Cleaned | No | N | N | sonicated | Y | microscopy flourescent particles | gut | Y | 2 | 2 | 2 | 2 | 2 | 2 | 1 | 1 | 1 | 2 | 1 | 0 | 0 | 0 | 0 | 0 | 1 | 2 | 2 | 2 | 2 | 0 | 1 | 0 | 0 | 0 | 1 | NA | NA | NA | 0.01 | NA | NA | NA | NA | NA | NA | NA | NA | NA | NA | NA | NA | NA | NA | NA | NA | NA | 0.001
10.1021/acs.est.7b03574 | Ziajahromi | 2017 | Red Criteria Passed | Red Criteria Passed | Ceriodaphnia dubia | Crustacea | Freshwater | Early | In Vivo | NA | 0.14 | 0.03567 | Particle Only | water | N | Y | N | diluted mineral water | NA | tween20 | NA | NA | 25 | NA | NA | 8 | Acute | 6 | 4 | 5 | 1 | NA | NA | NA | 3.5 | reported | 0.429 | reported | 1237.002 | 1566.869 | 1080599542053730 | NA | NA | Fitness | Reproduction | Number of Offspring | Organism | NA | EC50 | 10 | 10 | Polyethylene Terephthalate | Fiber | 1.38 | reported | NA | NA | NA | NA | 2 | NA | 1ﾂｵm < 100ﾂｵm | 447.677 | 353.4292 | 1.45e-09 | No | Y | Y | Y | lab | N | N | soak rinse | 70 percent ethanol deionized water | N | Y | vortex sonicated | Y | microscopy | NA | Y | 2 | 2 | 2 | 2 | 2 | 2 | 2 | 2 | 2 | 2 | 2 | 2 | 1 | 1 | 0 | 1 | 1 | 2 | 2 | 2 | 2 | 2 | 2 | 1 | 0 | 2 | 1 | 3.5 | NA | NA | 0.429 | NA | NA | NA | NA | NA | NA | NA | NA | NA | NA | NA | NA | NA | NA | NA | NA | NA | 0.00429
10.1021/acs.est.7b03574 | Ziajahromi | 2017 | Red Criteria Passed | Red Criteria Passed | Ceriodaphnia dubia | Crustacea | Freshwater | Early | In Vivo | NA | 0.14 | 0.03567 | Particle Only | water | N | Y | N | diluted mineral water | NA | tween20 | NA | NA | 25 | NA | NA | 8 | Acute | 6 | 4 | 5 | 1 | NA | NA | NA | 0.27 | reported | 0.03125 | reported | 13359.62 | 3657.992 | 922467180.5 | No | NA | Fitness | Reproduction | Number of Offspring | Organism | NA | NOEC | 10 | 1 | Polyethylene Terephthalate | Fiber | 1.38 | reported | NA | NA | NA | NA | 280 | NA | 100ﾂｵm < 1mm | 13548.12 | 49480.08 | 0.003965444 | No | Y | Y | Y | lab | N | N | soak rinse | 70 percent ethanol deionized water | N | Y | vortex sonicated | Y | microscopy | NA | Y | 2 | 2 | 2 | 2 | 2 | 2 | 2 | 2 | 2 | 2 | 2 | 2 | 1 | 1 | 0 | 1 | 1 | 2 | 2 | 2 | 2 | 2 | 2 | 1 | 0 | 2 | 1 | NA | NA | NA | 0.03125 | NA | NA | NA | NA | NA | NA | NA | NA | 0.27 | NA | NA | NA | NA | NA | NA | NA | NA | 0.003125
10.1021/acs.est.7b03574 | Ziajahromi | 2017 | Red Criteria Passed | Red Criteria Passed | Ceriodaphnia dubia | Crustacea | Freshwater | Early | In Vivo | NA | 0.14 | 0.03567 | Particle Only | water | N | Y | N | diluted mineral water | NA | tween20 | NA | NA | 25 | NA | NA | 8 | Acute | 6 | 4 | 5 | 1 | NA | NA | NA | 16 | reported | 0.5 | reported | 67.02064328 | 201.0619 | 48683275970944.3 | No | NA | Fitness | Reproduction | Number of Offspring | Organism | NA | NOEC | 10 | 1 | Polyethylene | Sphere | 0.987 | reported | NA | NA | NA | NA | 2 | NA | 1ﾂｵm < 100ﾂｵm | 12.56637061 | 4.188790205 | 4.13e-09 | No | N | N | N | commercial | unknown | N | Not Cleaned | No | N | Y | vortex sonicated | Y | microscopy | gut | Y | 2 | 2 | 2 | 2 | 2 | 2 | 2 | 2 | 2 | 2 | 2 | 2 | 1 | 1 | 0 | 1 | 1 | 2 | 2 | 2 | 2 | 2 | 2 | 1 | 0 | 2 | 1 | NA | NA | NA | 0.5 | NA | NA | NA | NA | NA | NA | NA | NA | 16 | NA | NA | NA | NA | NA | NA | NA | NA | 0.05
10.1021/acs.est.7b03732 | Kim | 2017 | Red Criteria Passed | Red Criteria Passed | Daphnia magna | Crustacea | Freshwater | Early | In Vivo | NA | 0.5 | 0.11487 | Particle Only | water | N | Y | N | moderately hard water | NA | NA | NA | NA | 21 | NA | NA | 2 | Acute | 5 | 8 | 5 | 0 | NA | NA | NA | 2982609773 | converted | 10 | reported | 9523810.0 | 312768784.9 | 9.3364e+22 | No | NA | Fitness | Mortality | Immobilization | Organism | NA | NOEC | 10 | 1 | Polystyrene | Sphere | 1.05 | reported | negative | -28 | moderately.hard.water | COOH | 0.1827 | NA | 100nm < 1ﾂｵm | 0.104864132 | 0.003193113 | 3.35e-12 | No | Y | N | Y | commercial | unknown | N | Not Cleaned | No | N | N | stock solution on rolling mixer | N | NA | NA | N | 2 | 2 | 2 | 2 | 2 | 2 | 1 | 2 | 1 | 1 | 1 | 0 | 0 | 0 | 0 | 1 | 0 | 2 | 2 | 2 | 2 | 2 | 2 | 0 | 0 | 0 | 0 | NA | NA | NA | 10 | NA | NA | NA | NA | NA | NA | NA | NA | NA | NA | NA | NA | NA | NA | NA | NA | NA | 1
10.1021/acs.est.7b03732 | Kim | 2017 | Red Criteria Passed | Red Criteria Passed | Daphnia magna | Crustacea | Freshwater | Early | In Vivo | NA | 0.5 | 0.11487 | Particle Only | water | N | Y | N | moderately hard water | NA | NA | NA | NA | 21 | NA | NA | 2 | Acute | 5 | 8 | 5 | 0 | NA | NA | NA | 2491190212 | converted | 10 | reported | 9523810.2 | 294550809.8 | 7.3454e+22 | No | NA | Fitness | Mortality | Immobilization | Organism | NA | NOEC | 10 | 1 | Polystyrene | Sphere | 1.05 | reported | negative | -31.1 | moderately.hard.water | NA | 0.194 | NA | 100nm < 1ﾂｵm | 0.118236981 | 0.003822996 | 4.01e-12 | No | Y | N | Y | commercial | unknown | N | Not Cleaned | No | N | N | stock solution on rolling mixer | N | NA | NA | N | 2 | 2 | 2 | 2 | 2 | 2 | 1 | 2 | 1 | 1 | 1 | 0 | 0 | 0 | 0 | 1 | 0 | 2 | 2 | 2 | 2 | 2 | 2 | 0 | 0 | 0 | 0 | NA | NA | NA | 10 | NA | NA | NA | NA | NA | NA | NA | NA | NA | NA | NA | NA | NA | NA | NA | NA | NA | 1
10.1021/es401932b | Lee | 2013 | Red Criteria Passed | Red Criteria Passed | Tigriopus japonicus | Crustacea | Marine | Early | In Vivo | NA | 0.2 | 0.1686911 | Particle Only | water | N | Y | N | filtered seawater | NA | NA | 7.8 | 32 | 20 | NA | NA | 14 | Acute | 4 | 3 | 10 | 2 | NA | NA | NA | 1784915250 | converted | 0.125 | reported | 116733.5 | 14018692.2 | 2.0027e+23 | No | NA | Fitness | Mortality | Mortality | Organism | NA | NOEC | 10 | 1 | Polystyrene | Sphere | 1.07 | estimated | NA | NA | NA | NA | 0.05 | NA | 1nm < 100nm | 0.007853982 | 6.54e-05 | 7e-14 | No | N | N | N | commercial | unknown | N | Not Cleaned | No | N | N | sonicated aggregates observed | Y | microscopy flourescent particles | gut | N | 2 | 2 | 2 | 2 | 2 | 2 | 1 | 1 | 1 | 2 | 2 | 0 | 0 | 0 | 0 | 0 | 1 | 2 | 2 | 2 | 2 | 2 | 2 | 0 | 0 | 0 | 1 | NA | NA | NA | 0.125 | NA | NA | NA | NA | NA | NA | NA | NA | NA | NA | NA | NA | NA | NA | NA | NA | NA | 0.0125
10.1021/es401932b | Lee | 2013 | Red Criteria Passed | Red Criteria Passed | Tigriopus japonicus | Crustacea | Marine | Early | In Vivo | NA | 0.2 | 0.1686911 | Particle Only | water | N | Y | N | filtered seawater | NA | NA | 7.8 | 32 | 20 | NA | NA | 14 | Acute | 4 | 3 | 10 | 2 | NA | NA | NA | 178491525 | converted | 12.5 | reported | 11682243.0 | 140186915.8 | 2.0027e+21 | No | NA | Fitness | Mortality | Mortality | Organism | NA | NOEC | 10 | 1 | Polystyrene | Sphere | 1.07 | estimated | NA | NA | NA | NA | 0.5 | NA | 100nm < 1ﾂｵm | 0.785398163 | 0.065449847 | 7e-11 | No | N | N | N | commercial | unknown | N | Not Cleaned | No | N | N | sonicated no aggregates observed | Y | microscopy flourescent particles | gut | N | 2 | 2 | 2 | 2 | 2 | 2 | 1 | 1 | 1 | 2 | 2 | 0 | 0 | 0 | 0 | 0 | 1 | 2 | 2 | 2 | 2 | 2 | 2 | 0 | 0 | 0 | 1 | NA | NA | NA | 12.5 | NA | NA | NA | NA | NA | NA | NA | NA | NA | NA | NA | NA | NA | NA | NA | NA | NA | 1.25
10.1021/es401932b | Lee | 2013 | Red Criteria Passed | Red Criteria Passed | Tigriopus japonicus | Crustacea | Marine | Early | In Vivo | NA | 0.2 | 0.1686911 | Particle Only | water | N | Y | N | filtered seawater | NA | NA | 7.8 | 32 | 20 | NA | NA | 14 | Acute | 4 | 3 | 10 | 2 | NA | NA | NA | 1032.937066 | converted | 0.125 | reported | 116822.4 | 116822.4 | 965474627304030 | Yes | decrease | Fitness | Reproduction | Fecundity | Organism | NA | LOEC | 10 | 2 | Polystyrene | Sphere | 1.07 | estimated | NA | NA | NA | NA | 6 | NA | 1ﾂｵm < 100ﾂｵm | 113.0973355 | 113.0973355 | 1.21e-07 | No | N | N | N | commercial | unknown | N | Not Cleaned | No | N | N | sonicated no aggregates observed | Y | microscopy flourescent particles | gut | N | 2 | 2 | 2 | 2 | 2 | 2 | 1 | 1 | 1 | 2 | 2 | 0 | 0 | 0 | 0 | 0 | 1 | 2 | 2 | 2 | 2 | 2 | 2 | 0 | 0 | 0 | 1 | NA | NA | NA | 0.125 | NA | NA | NA | NA | NA | NA | NA | NA | NA | NA | NA | NA | NA | NA | NA | NA | NA | 0.00625
10.1021/es502569w | DellaTorre | 2014 | Red Criteria Passed | Red Criteria Passed | Paracentrotus lividus | Echinoderm | Marine | Early | In Vivo | NA | 6 | 4.044558 | Particle Only | water | N | Y | N | natural seawater | NA | NA | 8.3 | 38 | 18 | NA | NA | 2 | Acute | 6 | 3 | NA | 0 | NA | NA | NA | 42837965.99 | converted | 3 | reported | 2803738.3 | 33644859.8 | 4.8064e+20 | No | NA | Fitness | Development | Embryotoxicity | Organism | NA | NOEC | 10 | 1 | Polystyrene | Sphere | 1.07 | estimated | positive | 13 | natural.seawater | NH2 | 0.5 | NA | 100nm < 1ﾂｵm | 0.785398163 | 0.065449847 | 7e-11 | No | Y | N | Y | commercial | unknown | N | Not Cleaned | No | N | N | aggregates observed via dynamic light scattering | Y | microscopy flourescent particles | gut | N | 2 | 2 | 2 | 2 | 2 | 2 | 2 | 2 | 2 | 1 | 1 | 0 | 0 | 0 | 0 | 1 | 1 | 0 | 2 | 2 | 0 | 2 | 2 | 1 | 0 | 0 | 0 | NA | NA | NA | 3 | NA | NA | NA | NA | NA | NA | NA | NA | NA | NA | NA | NA | NA | NA | NA | NA | NA | 0.3
10.1021/es503001d | Besseling | 2014 | Red Criteria Passed | Red Criteria Passed | Daphnia magna | Crustacea | Freshwater | Early | In Vivo | F | 0.5 | 0.11487 | Particle Only | water | N | Y | N | RT medium | NA | SDS | 7.8 | NA | 21 | NA | NA | 21 | Chronic | 10 | 12 | 1 | 3 | NA | NA | NA | 163000000000 | converted | 32 | reported | 29273822 | 2509190052 | 1.2802e+25 | Yes | increase | Fitness | Mortality | Mortality | Organism | NA | LOEC | 1 | 2 | Polystyrene | Sphere | 1.09 | estimated | NA | NA | NA | COOH | 0.07 | NA | 1nm < 100nm | 0.015393804 | 0.000179594 | 1.96e-13 | Yes | Y | N | Y | lab | N | N | Not Cleaned | No | N | N | aggregates observed via TEM | N | NA | NA | Y | 2 | 2 | 2 | 2 | 2 | 2 | 2 | 2 | 1 | 2 | 1 | 1 | 0 | 0 | 0 | 0 | 0 | 2 | 2 | 2 | 2 | 0 | 2 | 2 | 0 | 0 | 2 | NA | NA | NA | 32 | NA | NA | NA | NA | NA | NA | NA | NA | NA | NA | NA | NA | NA | NA | NA | NA | NA | 16
10.1038/s41598-019-47160-1 | Gerdes | 2019 | Red Criteria Passed | Red Criteria Passed | Daphnia magna | Crustacea | Freshwater | Early | In Vivo | NA | 0.5 | 0.11487 | Particle Only | water | N | N | Y | m7 medium | NA | tween80 | NA | NA | 21 | NA | NA | 4 | Acute | 6 | 4 | 10 | 0 | NA | NA | NA | 92.06519453 | converted | 0.1 | reported | 177341.2 | 292733.8 | 268563130286976 | Yes | increase | Fitness | Mortality | Mortality | Organism | NA | LOEC | 10 | 2 | Polyethylene Terephthalate | Fragment | 1.4 | reported | NA | NA | NA | NA | 21 | NA | 1ﾂｵm < 100ﾂｵm | 3179.636 | 1926.256 | 1.09e-06 | No | Y | Y | Y | modified | N | N | Not Cleaned | No | N | N | sonicated | N | NA | NA | Y | 2 | 2 | 2 | 2 | 2 | 2 | 2 | 2 | 2 | 2 | 2 | 0 | 0 | 0 | 0 | 2 | 1 | 2 | 2 | 2 | 1 | 2 | 2 | 0 | 0 | 0 | 1 | NA | NA | NA | 0.1 | NA | NA | NA | NA | NA | NA | NA | NA | NA | NA | NA | NA | NA | NA | NA | NA | NA | 0.005
10.1038/srep41323 | Jeong | 2017 | Red Criteria Passed | Red Criteria Passed | Paracyclopina nana | Crustacea | Marine | Early | In Vivo | NA | 0.2 | 0.1686911 | Particle Only | water | N | Y | N | artificial seawater | NA | NA | 8 | 15 | 25 | NA | NA | 7 | Acute | 4 | 3 | 10 | 1 | NA | NA | NA | 14600000000 | reported | 1 | reported | 954840 | 114668137.2 | 1.6381e+24 | No | NA | Fitness | Development | Nauplius to Copepodid | Organism | NA | NOEC | 10 | 1 | Polystyrene | Sphere | 1.07 | estimated | NA | NA | NA | NA | 0.05 | NA | 1nm < 100nm | 0.007853982 | 6.54e-05 | 7e-14 | No | N | N | N | commercial | unknown | N | Not Cleaned | No | N | N | Not Evaluated | Y | microscopy flourescent particles | gut | Y | 2 | 2 | 2 | 2 | 2 | 2 | 1 | 1 | 1 | 2 | 2 | 0 | 0 | 0 | 0 | 0 | 1 | 2 | 2 | 2 | 2 | 0 | 1 | 0 | 0 | 0 | 0 | 14600000000 | NA | NA | 1 | NA | NA | NA | NA | NA | NA | NA | NA | NA | NA | NA | NA | NA | NA | NA | NA | NA | 0.1
10.1038/srep41323 | Jeong | 2017 | Red Criteria Passed | Red Criteria Passed | Paracyclopina nana | Crustacea | Marine | Early | In Vivo | NA | 0.2 | 0.1686911 | Particle Only | water | N | Y | N | artificial seawater | NA | NA | 8 | 15 | 25 | NA | NA | 7 | Acute | 4 | 3 | 10 | 1 | NA | NA | NA | 1460000 | reported | 0.1 | reported | 95556.77662 | 1146681.3 | 1.6381e+19 | No | NA | Fitness | Development | Nauplius to Copepodid | Organism | NA | NOEC | 10 | 1 | Polystyrene | Sphere | 1.07 | estimated | NA | NA | NA | NA | 0.5 | NA | 100nm < 1ﾂｵm | 0.785398163 | 0.065449847 | 7e-11 | No | N | N | N | commercial | unknown | N | Not Cleaned | No | N | N | Not Evaluated | Y | microscopy flourescent particles | gut | Y | 2 | 2 | 2 | 2 | 2 | 2 | 1 | 1 | 1 | 2 | 2 | 0 | 0 | 0 | 0 | 0 | 1 | 2 | 2 | 2 | 2 | 0 | 1 | 0 | 0 | 0 | 0 | 1460000 | NA | NA | 0.1 | NA | NA | NA | NA | NA | NA | NA | NA | NA | NA | NA | NA | NA | NA | NA | NA | NA | 0.01
10.1371/journal.pone.0155063 | Ogonowski | 2016 | Red Criteria Passed | Red Criteria Passed | Daphnia magna | Crustacea | Freshwater | Early | In Vivo | F | 0.5 | 0.11487 | Particle Only | water | N | Y | Y | M7 medium | NA | Tween80 | NA | NA | 22 | NA | NA | 21 | Chronic | 4 | 10 | 1 | 3 | NA | NA | NA | 100000 | reported | 0.147244353 | converted | 365574.8 | 4873999.9 | 3.3156e+18 | No | NA | Fitness | Mortality | Mortality | Organism | NA | NOEC | 1 | 1 | Polyethylene | Fragment | 1 | reported | NA | NA | NA | NA | 2.6 | NA | 1ﾂｵm < 100ﾂｵm | 48.74 | 3.655748 | 1.47e-09 | No | Y | N | N | modified | unknown | N | Not Cleaned | No | N | Y | sonicated | Y | microscopy flourescent particles | gut | Y | 2 | 2 | 2 | 2 | 2 | 2 | 2 | 1 | 1 | 2 | 1 | 0 | 0 | 0 | 1 | 0 | 1 | 2 | 2 | 2 | 2 | 2 | 1 | 0 | 1 | 0 | 2 | 100000 | NA | NA | NA | NA | NA | NA | NA | NA | NA | NA | NA | NA | NA | NA | NA | NA | NA | NA | NA | NA | 0.147244353
doi.org/10.1016/j.envpol.2018.08.020 | Tallec | 2018 | Red Criteria Passed | Red Criteria Passed | Crassostrea gigas | Mollusca | Marine | Adult | In Vivo | NA | 15 | 9.518902 | Particle Only | water | N | Y | N | uv treated filtered seawater | NA | tween20 | NA | NA | NA | NA | NA | 0.063 | Acute | 4 | 5 | NA | 0 | NA | NA | NA | 1427932200 | converted | 0.1 | reported | 93386.76588 | 11214953.8 | 1.6021e+23 | No | NA | Fitness | Reproduction | Fertilization Yield | Cell | NA | NOEC | 10 | 1 | Polystyrene | Sphere | 1.07 | estimated | negative | -31.3 | uv.treated.filtered.seawater | NA | 0.05 | NA | 1nm < 100nm | 0.007853982 | 6.54e-05 | 7e-14 | No | Y | Y | N | commercial | unknown | N | Not Cleaned | No | N | N | aeration,pdi quantified | N | NA | NA | N | 2 | 2 | 2 | 2 | 2 | 2 | 2 | 1 | 2 | 2 | 1 | 1 | 0 | 0 | 0 | 2 | 0 | 2 | 2 | 2 | 2 | 2 | 1 | 2 | 0 | 1 | 0 | NA | NA | NA | 0.1 | NA | NA | NA | NA | NA | NA | NA | NA | NA | NA | NA | NA | NA | NA | NA | NA | NA | 0.01
doi.org/10.1016/j.envpol.2020.115392 | Zimmermann | 2020 | Red Criteria Passed | Red Criteria Passed | Daphnia magna | Crustacea | Freshwater | Juvenile | In Vivo | NA | 0.5 | 0.11487 | Particle Only | water | N | Y | Y | Elendt m4 medium | NA | NA | NA | NA | 20 | NA | NA | 21 | Chronic | 4 | 10 | 1 | 3 | NA | NA | NA | 44600 | reported | 100 | reported | 1905228482.3 | 1119380418.9 | NA | No | NA | Fitness | Mortality | Mortality | Organism | NA | NOEC | 1 | 1 | Polylactic Acid | Fragment | NA | NA | NA | NA | NA | NA | 59 | NA | 1ﾂｵm < 100ﾂｵm | 25098.22 | 42718.13 | NA | No | Y | Y | Y | lab | N | Y | rinse | ultrapure water | N | Y | Not Evaluated | Y | microscopy flourescent particles | gut | Y | 2 | 2 | 2 | 2 | 2 | 2 | 2 | 2 | 2 | 2 | 2 | 2 | 1 | 2 | 2 | 1 | 1 | 2 | 2 | 2 | 2 | 2 | 1 | 0 | 0 | 2 | 2 | NA | NA | NA | 100 | NA | NA | NA | NA | NA | NA | NA | NA | 44600 | NA | NA | NA | NA | NA | NA | NA | NA | 100
doi.org/10.1016/j.envpol.2020.115392 | Zimmermann | 2020 | Red Criteria Passed | Red Criteria Passed | Daphnia magna | Crustacea | Freshwater | Juvenile | In Vivo | NA | 0.5 | 0.11487 | Particle Only | water | N | Y | Y | Elendt m4 medium | NA | NA | NA | NA | 20 | NA | NA | 21 | Chronic | 4 | 10 | 1 | 3 | NA | NA | NA | 45300 | reported | 100 | reported | 1935131171.5 | 1136949169.8 | NA | No | NA | Fitness | Growth | Body Length | Organism | NA | NOEC | 1 | 1 | Polyurethane | Fragment | NA | NA | NA | NA | NA | NA | 59 | NA | 1ﾂｵm < 100ﾂｵm | 25098.22 | 42718.13 | NA | No | Y | Y | Y | lab | N | Y | rinse | ultrapure water | N | Y | Not Evaluated | Y | microscopy flourescent particles | gut | Y | 2 | 2 | 2 | 2 | 2 | 2 | 2 | 2 | 2 | 2 | 2 | 2 | 1 | 2 | 2 | 1 | 1 | 2 | 2 | 2 | 2 | 2 | 1 | 0 | 0 | 2 | 2 | NA | NA | NA | 100 | NA | NA | NA | NA | NA | NA | NA | NA | 45300 | NA | NA | NA | NA | NA | NA | NA | NA | 100
doi.org/10.1016/j.envpol.2020.115392 | Zimmermann | 2020 | Red Criteria Passed | Red Criteria Passed | Daphnia magna | Crustacea | Freshwater | Juvenile | In Vivo | NA | 0.5 | 0.11487 | Particle Only | water | N | Y | Y | Elendt m4 medium | NA | NA | NA | NA | 20 | NA | NA | 21 | Chronic | 4 | 10 | 1 | 3 | NA | NA | NA | 81200 | reported | 100 | reported | 3468711945.4 | 2037975112.4 | 88224030838458800 | No | NA | Fitness | Reproduction | Time to Offspring | Organism | NA | NOEC | 1 | 1 | Polyvinylchloride | Fragment | 1.34 | estimated | NA | NA | NA | NA | 59 | NA | 1ﾂｵm < 100ﾂｵm | 25098.22 | 42718.13 | 2.31e-05 | No | Y | Y | Y | lab | N | Y | rinse | ultrapure water | N | Y | Not Evaluated | Y | microscopy flourescent particles | gut | Y | 2 | 2 | 2 | 2 | 2 | 2 | 2 | 2 | 2 | 2 | 2 | 2 | 1 | 2 | 2 | 1 | 1 | 2 | 2 | 2 | 2 | 2 | 1 | 0 | 0 | 2 | 2 | NA | NA | NA | 100 | NA | NA | NA | NA | NA | NA | NA | NA | 81200 | NA | NA | NA | NA | NA | NA | NA | NA | 100

## Notes_rows_names
All of the ecotoxicity data used in this study were acquired from the ToMEx Aquatic Organisms database on 10 August 2022 (https://microplastics.sccwrp.org)
Row names in the "data" sheet | Original row names in ToMEx | Note
DOI | DOI
Authors | Authors
Year | Year
Technical_Red_Criteria | Technical "Red Criteria"
RiskAssessment_RedCriteria | RiskAssessment_RedCriteria
Species | Species
Organism_Group | Organism Group
Environment | Environment
Life_Stage | Life Stage
In_vitro_in_vivo | In vitro/in vivo
Sex | Sex
Estimated_Body_Length_cm | Estimated Body Length (cm)
Estimated_Maximum_Ingestible_Size_mm | Estimated Maximum Ingestible Size (mm)
Experiment_Type | Experiment Type
Exposure_Route | Exposure Route
Particle_Mix | Particle Mix?
Negative_Control | Negative Control
Reference_Particle | Reference Particle
Exposure_Media | Exposure Media
Solvent | Solvent
Detergent | Detergent
pH | pH
Salinity_ppt | Salinity (ppt)
Temperature_Avg | Temperature (Avg)
Temperature_Min | Temperature (Min)
Temperature_Max | Temperature (Max)
Exposure_Duration_days | Exposure Duration (days)
Acute_Chronic | Acute/Chronic
Number_of_Doses | Number of Doses
Replicates | Replicates
Sample_Size | Sample Size
Dosing_Frequency | Dosing Frequency
Chemicals_Added | Chemicals Added
Added_Chemical_Dose_nominal | Added Chemical Dose (nominal)
Added_Chemical_Dose_measured | Added Chemical Dose (measured)
particles_mL | particles/mL (master)
particles_mL_reported_or_converted | particles/mL (master), reported or converted
ug_mL | μg/mL (master)
ug_mL_reported_or_converted | μg/mL (master), reported or converted
um3_mL | μm^3/mL (master)
um2_mL | μm^2/mL (master)
um_ug_mL | μm/ug/mL (master)
Effect | Effect
Direction | Direction
Broad_Endpoint_Category | Broad Endpoint Category
Specific_Endpoint_Category | Specific Endpoint Category
Endpoint | Endpoint
Level_of_Biological_Organization | Level of Biological Organization
Target_Cell_or_Tissue | Target Cell or Tissue
Effect_Metric | Effect Metric
AF_Time | AF Time
AF_NOEC | AF NOEC
Polymer | Polymer
Shape | Shape
Density_g_cm_3 | Density (g/cm^3)
Density_reported_or_estimated | Density, reported or estimated
Charge | Charge
Zeta_Potential_mV | Zeta Potential (mV)
Zeta_Potential_Media | Zeta Potential Media
Functional_Group | Functional Group
Particle_Length_um | Particle Length (μm)
Particle_Width_um | Particle Width (μm)
Size_Category | Size Category
Particle_Surface_Area_um_2 | Particle Surface Area (μm^2)
Particle_Volume_um_3 | Particle Volume (μm^3)
Particle_Mass_mg | Particle Mass (mg)
Weathered_or_Biofouled | Weathered or Biofouled?
Size_Validated | Size Validated?
Polymer_Validated | Polymer Validated?
Shape_Validated | Shape Validated
Particle_Source | Particle Source
Sodium_Azide_Present | Sodium Azide Present?
Screened_for_Chemical_Contamination | Screened for Chemical Contamination?
Particle_Cleaning | Particle Cleaning?
Solvent_Rinse | Solvent Rinse
Background_Contamination_Monitored | Background Contamination Monitored?
Concentration_Validated | Concentration Validated?
Particle_Behavior | Particle Behavior
Uptake_Validated | Uptake Validated?
Uptake_Validation_Method | Uptake Validation Method
Tissue_Distribution | Tissue Distribution
Organisms_Fed_ | Organisms Fed?
Test_Medium_Score | Test Medium Score
Administration_Route_Score | Administration Route Score
Test_Species_Score | Test Species Score
Sample_Size_Score | Sample Size Score
Control_Group_Score | Control Group Score
Exposure_Duration_Score | Exposure Duration Score
Particle_Size_Score | Particle Size Score
Particle_Shape_Score | Particle Shape Score
Polymer_Type_Score | Polymer Type Score
Source_of_Microplastics_Score | Source of Microplastics Score
Data_Reporting_Score | Data Reporting Score
Chemical_Purity_Score | Chemical Purity Score
Laboratory_Preparation_Score | Laboratory Preparation Score
Background_Contamination_Score | Background Contamination Score
Exposure_Verification_Score | Exposure Verification Score
Exposure_Homogeneity_Score | Exposure Homogeneity Score
Exposure_Assessment_Score | Exposure Assessment Score
Replication_Score | Replication Score
Number_of_Treatments_Score | Number of Treatments Score
Endpoints_Score | Endpoints Score
Food_Availability_Score | Food Availability Score
Effect_Thresholds_Score | Effect Thresholds Score
Dose_Response_Score | Dose Response Score
Concentration_Range_Score | Concentration Range Score
Aging_and_Biofouling_Score | Aging and Biofouling Score
Microplastic_Diversity_Score | Microplastic Diversity Score
Exposure_Time_Score | Exposure Time Score
particles_mL_nominal | particles/mL - nominal
particles_mL_min_nominal | particles/mL (min) - nominal
particles_mL_max_nominal | particles/mL (max) - nominal
mg_L_nominal | mg/L - nominal
mg_kg_sediment_nominal | mg/kg sediment - nominal
mg_kg_food_nominal | mg/kg food - nominal
particles_kg_food_nominal | particles/kg food - nominal
X_sediment_nominal | % sediment - nominal
particles_m_2_nominal | particles/m^2 - nominal
mg_m_2_nominal | mg/m^2 - nominal
X_food_nominal | % food - nominal
particles_kg_sediment_nominal | particles/kg sediment - nominal
particles_mL_measured | particles/mL - measured
mg_L_measured | mg/L - measured
mg_kg_sediment_measured | mg/kg sediment - measured
mg_kg_food_measured | mg/kg food - measured
particles_kg_food_measured | particles/kg food - measured
particles_kg_food_min_measured | particles/kg food (min) - measured
particles_kg_food_max_measured | particles/kg food (max) - measured
X_sediment_measured | % sediment - measured
particles_m_2_measured | particles/m^2 - measured
NOEC_mass | NA | NOECs derived based on mass-based concentrations and AFs (AF time and AF endpoint)